## 正面疵点列表
产品疵点缺陷分布图表
产品品名 | 200D-00 -02 -Y -110 | 产品批号 | 24111435 | 产品卷号 | 'M2412-008A | 长度(米) | 131.84 | 操作员
检验时间 | 2024年12月02日 15:14 | 检验长度 | 131.84 | 平均速度 | 5.05 | 等级 | 不合格 | 管理员
设备参数 | 光源亮度 | 曝光时间 | 增益 | 行频比 | 物面分辨率 | 触发计数 | 采集计数 | 班组
| 50 | 50 | 1 |  | X:87,Y:91
检测结论 | 本卷共计131.84米，各类缺陷共计150个,垃圾101个,污印14个,压印31个,接头3个,表面损伤1个
分卷结论
检测参数 | 筛选标准
| 缺陷类型 | 置信度 | 面积 | 对比度下限 | 对比度上限 | 所用模型版本 | 或向选择 | 本次检出数量
| 表面损伤 | 0.3 | 0.04 | 45 | 51 | CYG_QWL_20241104.fp16.trt | TRUE | 1
| 接头 | 0.3 | 1 | 49 | 51 | CYG_QWL_20241104.fp16.trt | TRUE | 3
| 垃圾 | 0.3 | 0.03 | 45 | 51 | CYG_QWL_20241104.fp16.trt | TRUE | 101
| 污印 | 0.53 | 0.05 | 41 | 55 | CYG_QWL_20241104.fp16.trt | FALSE | 14
| 压印 | 0.5 | 0.5 | 42 | 51 | CYG_QWL_20241104.fp16.trt | FALSE | 31
源图 | 名称 | X(cm) | Y(米) | 宽(mm) | 高(mm) | 置信度 | 面积（mm^2) | 对比度
2 | 垃圾 | 100.85 | 1.34 | 2.3 | 1.8 | 0.41 | 4.14 | 30.75
6 | 垃圾 | 139.2 | 2.95 | 1.7 | 1.8 | 0.41 | 3.06 | 28.75
8 | 垃圾 | 87.55 | 3.92 | 2.3 | 2 | 0.36 | 4.6 | 32.25
9 | 垃圾 | 129.76 | 4.11 | 1.8 | 1.8 | 0.51 | 3.24 | 41.5
9 | 垃圾 | 136.22 | 4.38 | 2 | 1.8 | 0.53 | 3.6 | 44.75
10 | 垃圾 | 35.29 | 4.59 | 2 | 1.5 | 0.42 | 3 | 49
13 | 垃圾 | 136.18 | 6.26 | 2.1 | 1.6 | 0.38 | 3.36 | 43.5
14 | 垃圾 | 133.71 | 6.5 | 1.6 | 2.2 | 0.61 | 3.52 | 40.5
14 | 垃圾 | 33.62 | 6.51 | 2 | 3 | 0.45 | 6 | 46.25
14 | 垃圾 | 133.66 | 6.52 | 2.3 | 1.4 | 0.36 | 3.22 | 47.75
18 | 垃圾 | 136.41 | 8.47 | 2.3 | 1.5 | 0.51 | 3.45 | 43.25
19 | 垃圾 | 56.99 | 8.67 | 1.4 | 2.4 | 0.47 | 3.36 | 32.25
19 | 垃圾 | 84.87 | 8.95 | 1.6 | 2.4 | 0.63 | 3.84 | 29
27 | 垃圾 | 136.28 | 12.56 | 2.8 | 2 | 0.37 | 5.6 | 46.25
29 | 垃圾 | 136.54 | 13.5 | 2.8 | 2.1 | 0.32 | 5.88 | 44.5
39 | 垃圾 | 136.41 | 17.94 | 2.3 | 1.9 | 0.31 | 4.37 | 42
43 | 垃圾 | 59.48 | 19.68 | 1.4 | 2.3 | 0.39 | 3.22 | 41.5
43 | 垃圾 | 28.87 | 19.74 | 2.5 | 1.8 | 0.36 | 4.5 | 46
61 | 垃圾 | 133.69 | 27.49 | 1.4 | 2.5 | 0.45 | 3.5 | 42
66 | 垃圾 | 84.91 | 30.1 | 1.6 | 2.2 | 0.41 | 3.52 | 45
67 | 垃圾 | 16.44 | 30.2 | 1.6 | 1.9 | 0.51 | 3.04 | 18.75
69 | 垃圾 | 133.98 | 31.23 | 1.5 | 2.1 | 0.51 | 3.15 | 34
74 | 垃圾 | 51.33 | 33.52 | 2.4 | 3.1 | 0.67 | 7.44 | 0
78 | 污印 | 139.2 | 35.4 | 2.5 | 2.5 | 0.54 | 6.25 | 39.25
92 | 污印 | 139.17 | 41.7 | 2.5 | 2.6 | 0.55 | 6.5 | 59
95 | 垃圾 | 136.22 | 43.13 | 2.5 | 1.8 | 0.34 | 4.5 | 46.25
98 | 污印 | 139.26 | 44.53 | 3.6 | 2.9 | 0.56 | 10.44 | 55.25
115 | 垃圾 | 133.74 | 51.87 | 1.8 | 2 | 0.51 | 3.6 | 42.75
117 | 污印 | 139.28 | 53.03 | 2.4 | 2.2 | 0.59 | 5.28 | 55.25
138 | 垃圾 | 134.41 | 62.55 | 1.3 | 2.5 | 0.4 | 3.25 | 42.75
149 | 污印 | 139.29 | 67.51 | 4.1 | 4 | 0.56 | 16.4 | 36.75
156 | 污印 | 139.1 | 70.66 | 2.8 | 3.2 | 0.64 | 8.96 | 58.75
158 | 垃圾 | 6.62 | 71.45 | 2.6 | 1.6 | 0.31 | 4.16 | 42.25
161 | 污印 | 139.13 | 72.55 | 3.2 | 3.4 | 0.56 | 10.88 | 39.75
162 | 垃圾 | 20.76 | 73.04 | 2.6 | 2 | 0.36 | 5.2 | 46.25
165 | 污印 | 139.14 | 74.43 | 2.5 | 3.1 | 0.57 | 7.75 | 62.25
166 | 垃圾 | 134.93 | 74.92 | 2 | 1.6 | 0.42 | 3.2 | 41.75
167 | 污印 | 139.09 | 75.38 | 2.6 | 2.3 | 0.67 | 5.98 | 58
167 | 垃圾 | 134.9 | 75.55 | 2 | 2 | 0.44 | 4 | 43.75
169 | 垃圾 | 135.02 | 76.18 | 1.6 | 2 | 0.44 | 3.2 | 42
169 | 垃圾 | 135.01 | 76.49 | 2.4 | 1.9 | 0.43 | 4.56 | 41.25
173 | 垃圾 | 139.29 | 77.9 | 2.5 | 3.1 | 0.31 | 7.75 | 59.75
174 | 垃圾 | 135.25 | 78.38 | 2.3 | 2.3 | 0.37 | 5.29 | 44.5
175 | 垃圾 | 139.28 | 79.15 | 2.5 | 3.1 | 0.4 | 7.75 | 59
175 | 垃圾 | 135.23 | 79.17 | 1.7 | 2 | 0.37 | 3.4 | 45.25
176 | 垃圾 | 139.46 | 79.47 | 2.1 | 2.4 | 0.41 | 5.04 | 53.25
177 | 垃圾 | 135.23 | 79.79 | 2.1 | 2.7 | 0.71 | 5.67 | 16.75
177 | 垃圾 | 135.23 | 80.11 | 2.1 | 2.1 | 0.67 | 4.41 | 32.5
178 | 垃圾 | 139.31 | 80.42 | 2.4 | 2.7 | 0.38 | 6.48 | 50.25
180 | 垃圾 | 139.46 | 81.36 | 2.9 | 3.1 | 0.35 | 8.99 | 49.75
181 | 垃圾 | 139.6 | 81.67 | 2.3 | 3 | 0.46 | 6.9 | 44.75
182 | 垃圾 | 135.4 | 82.16 | 2 | 2 | 0.41 | 4 | 44
182 | 污印 | 139.45 | 82.3 | 2.6 | 2.6 | 0.54 | 6.76 | 36.75
184 | 垃圾 | 135.39 | 83.25 | 2.6 | 3.3 | 0.34 | 8.58 | 35
185 | 垃圾 | 135.39 | 83.42 | 2.6 | 2.5 | 0.34 | 6.5 | 46.5
185 | 垃圾 | 94.71 | 83.65 | 1.8 | 1.9 | 0.34 | 3.42 | 42.75
187 | 垃圾 | 139.56 | 84.5 | 1.6 | 1.9 | 0.46 | 3.04 | 48
191 | 垃圾 | 135.22 | 86.08 | 2.3 | 2.4 | 0.49 | 5.52 | 33.75
197 | 垃圾 | 21.44 | 88.81 | 1.3 | 2.5 | 0.37 | 3.25 | 43.75
198 | 垃圾 | 135.43 | 89.54 | 2.3 | 2.5 | 0.65 | 5.75 | 39.25
205 | 垃圾 | 134.97 | 92.68 | 2.1 | 2.2 | 0.42 | 4.62 | 31.5
211 | 垃圾 | 15.16 | 95.03 | 1.4 | 3.5 | 0.34 | 4.9 | 38.25
212 | 垃圾 | 135.25 | 95.52 | 2.2 | 2.2 | 0.54 | 4.84 | 35.75
215 | 垃圾 | 17.23 | 96.97 | 3.6 | 3.2 | 0.6 | 11.52 | 40.5
216 | 垃圾 | 5.16 | 97.44 | 2.5 | 2.5 | 0.43 | 6.25 | 45.25
217 | 垃圾 | 10.24 | 98.03 | 1.5 | 3.3 | 0.37 | 4.95 | 41.75
219 | 污印 | 134.93 | 98.66 | 3 | 3 | 0.59 | 9 | 36.25
219 | 垃圾 | 134.94 | 98.97 | 3 | 2.5 | 0.54 | 7.5 | 41.5
226 | 垃圾 | 135.52 | 102.12 | 2 | 2.2 | 0.35 | 4.4 | 41.5
227 | 垃圾 | 7.57 | 102.32 | 2 | 2.2 | 0.48 | 4.4 | 45.5
229 | 垃圾 | 8.1 | 103.23 | 2.1 | 2.6 | 0.61 | 5.46 | 44
234 | 垃圾 | 130.39 | 105.75 | 1.4 | 2.6 | 0.65 | 3.64 | 37.25
236 | 垃圾 | 120.32 | 106.34 | 2.4 | 1.6 | 0.48 | 3.84 | 43.5
240 | 垃圾 | 4.02 | 108.36 | 2.3 | 2.3 | 0.4 | 5.29 | 44.25
240 | 垃圾 | 135.02 | 108.41 | 2.9 | 2 | 0.43 | 5.8 | 40.5
241 | 垃圾 | 2.79 | 108.53 | 1.3 | 2.4 | 0.43 | 3.12 | 37
241 | 垃圾 | 21.2 | 108.81 | 2.3 | 2.4 | 0.37 | 5.52 | 45.75
248 | 垃圾 | 0.17 | 111.79 | 1.8 | 2 | 0.34 | 3.6 | 38.25
249 | 垃圾 | 119.06 | 112.17 | 1.3 | 2.4 | 0.36 | 3.12 | 41.75
250 | 垃圾 | 66.54 | 112.61 | 1.8 | 2 | 0.67 | 3.6 | 0
253 | 垃圾 | 9.44 | 114.02 | 3 | 1.5 | 0.35 | 4.5 | 46
253 | 垃圾 | 21.41 | 114.14 | 1.3 | 2.9 | 0.48 | 3.77 | 41.25
262 | 垃圾 | 19.09 | 117.96 | 2 | 2.1 | 0.75 | 4.2 | 33.5
262 | 垃圾 | 135.05 | 118.16 | 2 | 1.6 | 0.39 | 3.2 | 45.25
267 | 压印 | 116.28 | 120.38 | 233.6 | 24.2 | 0.74 | 5653.12 | 53.5
267 | 压印 | 92.74 | 120.38 | 235.4 | 24.9 | 0.73 | 5861.46 | 52.25
270 | 垃圾 | 4.22 | 121.81 | 2 | 1.9 | 0.55 | 3.8 | 42
270 | 压印 | 92.74 | 121.95 | 235.4 | 21.4 | 0.78 | 5037.56 | 52.25
270 | 压印 | 116.28 | 121.95 | 232.9 | 24.7 | 0.85 | 5752.63 | 54.25
270 | 污印 | 139.28 | 121.97 | 2.5 | 2.7 | 0.56 | 6.75 | 59.25
271 | 垃圾 | 132.1 | 122.41 | 1.5 | 2.1 | 0.58 | 3.15 | 42
271 | 垃圾 | 10.53 | 122.41 | 1.5 | 2 | 0.71 | 3 | 32.25
272 | 垃圾 | 93 | 122.83 | 2 | 1.8 | 0.42 | 3.6 | 43.25
273 | 垃圾 | 12.21 | 123.2 | 2.9 | 1.3 | 0.66 | 3.77 | 33.5
274 | 压印 | 0 | 123.53 | 234.4 | 19.2 | 0.82 | 4500.48 | 53
274 | 压印 | 69.31 | 123.53 | 235.4 | 26.5 | 0.85 | 6238.1 | 52
274 | 压印 | 116.39 | 123.53 | 234.8 | 26.3 | 0.85 | 6175.24 | 52.25
274 | 压印 | 45.77 | 123.54 | 235.4 | 18.4 | 0.8 | 4331.36 | 52.5
274 | 压印 | 22.23 | 123.54 | 235.4 | 14.6 | 0.74 | 3436.84 | 52
274 | 压印 | 92.85 | 123.54 | 235.4 | 23.5 | 0.88 | 5531.9 | 51.75
274 | 垃圾 | 0.61 | 123.64 | 2.2 | 2.1 | 0.68 | 4.62 | 42.75
275 | 垃圾 | 38.57 | 123.81 | 1.6 | 2.1 | 0.42 | 3.36 | 45.5
275 | 垃圾 | 100.38 | 124.04 | 2 | 1.9 | 0.55 | 3.8 | 42.75
275 | 压印 | 69.29 | 124.18 | 233.8 | 27.7 | 0.57 | 6476.26 | 53.5
275 | 垃圾 | 7.85 | 124.19 | 2.2 | 2.6 | 0.46 | 5.72 | 43
275 | 压印 | 45.6 | 124.19 | 235.4 | 19.3 | 0.86 | 4543.22 | 53.5
275 | 压印 | 22.06 | 124.2 | 235.4 | 31.2 | 0.79 | 7344.48 | 53.25
275 | 压印 | 69.14 | 124.2 | 234.8 | 25.7 | 0.57 | 6034.36 | 57
275 | 压印 | 0 | 124.2 | 232.4 | 27.8 | 0.55 | 6460.72 | 58.25
275 | 压印 | 45.6 | 124.21 | 235.4 | 23 | 0.77 | 5414.2 | 56.25
276 | 垃圾 | 96.7 | 124.32 | 3 | 2.5 | 0.46 | 7.5 | 46.25
276 | 垃圾 | 100.86 | 124.42 | 1.7 | 1.8 | 0.8 | 3.06 | 2.5
276 | 垃圾 | 17.84 | 124.51 | 2.4 | 1.8 | 0.43 | 4.32 | 46.25
276 | 垃圾 | 100.59 | 124.53 | 1.4 | 2.4 | 0.43 | 3.36 | 43.5
277 | 压印 | 22 | 124.76 | 235.4 | 23.2 | 0.58 | 5461.28 | 52.5
277 | 压印 | 22 | 124.79 | 235.4 | 24.4 | 0.6 | 5743.76 | 51.75
277 | 压印 | 45.54 | 124.8 | 235.4 | 24.6 | 0.76 | 5790.84 | 51.75
277 | 垃圾 | 139.05 | 124.81 | 2.6 | 2.1 | 0.33 | 5.46 | 64.5
277 | 接头 | 0 | 125.08 | 1406.4 | 50.7 | 0.84 | 71304.48 | 63.25
277 | 压印 | 92.62 | 125.09 | 235.4 | 18.2 | 0.71 | 4284.28 | 52
277 | 压印 | 69.08 | 125.09 | 235.4 | 22.1 | 0.55 | 5202.34 | 52.75
277 | 压印 | 22 | 125.1 | 235.4 | 12.9 | 0.72 | 3036.66 | 52.5
278 | 压印 | 92.46 | 125.14 | 235.2 | 10.4 | 0.53 | 2446.08 | 55.75
278 | 压印 | 69.16 | 125.14 | 232.8 | 15.6 | 0.58 | 3631.68 | 54.75
278 | 压印 | 45.37 | 125.14 | 235.4 | 17.7 | 0.54 | 4166.58 | 55.25
278 | 垃圾 | 130.9 | 125.15 | 1.4 | 2.2 | 0.49 | 3.08 | 38.75
278 | 垃圾 | 11.82 | 125.27 | 3.3 | 2.4 | 0.57 | 7.92 | 45
279 | 垃圾 | 8.92 | 125.7 | 2.9 | 3 | 0.7 | 8.7 | 30.5
279 | 垃圾 | 38.99 | 125.76 | 2.4 | 1.5 | 0.43 | 3.6 | 45.25
279 | 垃圾 | 69.28 | 125.84 | 1.3 | 2.5 | 0.43 | 3.25 | 42.5
279 | 垃圾 | 48.78 | 125.96 | 1.4 | 2.4 | 0.52 | 3.36 | 45
280 | 垃圾 | 22.98 | 126.28 | 2.1 | 1.5 | 0.78 | 3.15 | 7.75
280 | 垃圾 | 123.79 | 126.28 | 2.3 | 2.1 | 0.34 | 4.83 | 26.75
280 | 垃圾 | 131.69 | 126.32 | 1.5 | 2.4 | 0.72 | 3.6 | 34
280 | 垃圾 | 109.47 | 126.33 | 2 | 3 | 0.63 | 6 | 36.75
280 | 垃圾 | 70.76 | 126.38 | 2.8 | 1.5 | 0.59 | 4.2 | 29
280 | 接头 | 0 | 126.39 | 1377.7 | 40.3 | 0.94 | 55521.31 | 0
281 | 接头 | 115.91 | 126.49 | 226.9 | 8.6 | 0.54 | 1951.34 | 0
283 | 垃圾 | 71.59 | 127.81 | 1.3 | 2.7 | 0.33 | 3.51 | 45
284 | 压印 | 0 | 128.17 | 227.8 | 25.2 | 0.88 | 5740.56 | 57
285 | 表面损伤 | 0 | 128.61 | 124.6 | 126.2 | 0.43 | 15724.52 | 68.5
285 | 垃圾 | 134.24 | 128.65 | 2.2 | 3.1 | 0.49 | 6.82 | 44.5
286 | 压印 | 0 | 128.95 | 228.7 | 12.7 | 0.67 | 2904.49 | 60.25
286 | 压印 | 0 | 129.05 | 227.8 | 15.2 | 0.54 | 3462.56 | 55.75
286 | 污印 | 137.51 | 129.14 | 12.9 | 16.2 | 0.63 | 208.98 | 68.75
287 | 压印 | 45.25 | 129.3 | 235.4 | 19.7 | 0.68 | 4637.38 | 52.5
287 | 压印 | 69.93 | 129.32 | 223.9 | 18.9 | 0.7 | 4231.71 | 51.75
287 | 垃圾 | 132.47 | 129.63 | 1.3 | 2.9 | 0.37 | 3.77 | 36.75
290 | 污印 | 138.78 | 130.65 | 2.9 | 2.6 | 0.57 | 7.54 | 64.5
292 | 压印 | 0 | 131.61 | 228.7 | 25.9 | 0.62 | 5923.33 | 58

## 门幅曲线
门幅数据详细列表
Y计米距离(m) | 数据(cm)
0.9002 | 145.98
1.3503 | 146.32
1.8004 | 146.32
2.2505 | 146.55
2.7007 | 146.32
3.1508 | 146.44
3.6009 | 146.44
4.051 | 146.78
4.5011 | 146.21
4.9512 | 146.44
5.4013 | 146.32
5.8514 | 146.78
6.3015 | 146.44
6.7516 | 146.21
7.2018 | 145.98
7.6519 | 146.44
8.102 | 146.32
8.5521 | 146.44
9.0022 | 146.67
9.4523 | 146.32
9.9024 | 146.32
10.3525 | 146.44
10.8026 | 146.21
11.2527 | 145.98
11.7029 | 146.55
12.153 | 146.67
12.6031 | 146.32
13.0532 | 146.44
13.5033 | 146.55
13.9534 | 146.32
14.4035 | 146.44
14.8536 | 146.21
15.3037 | 146.09
15.7538 | 146.21
16.204 | 146.44
16.6541 | 146.21
17.1042 | 146.32
17.5543 | 146.32
18.0044 | 146.55
18.4545 | 146.44
18.9046 | 146.55
19.3547 | 146.55
19.8048 | 146.55
20.2549 | 146.21
20.7051 | 146.32
21.1552 | 146.44
21.6053 | 146.09
22.0554 | 146.44
22.5055 | 146.55
22.9556 | 146.67
23.4057 | 146.78
23.8558 | 146.32
24.3059 | 146.44
24.756 | 146.44
25.2062 | 146.21
25.6563 | 146.21
26.1064 | 145.98
26.5565 | 146.55
27.0066 | 146.55
27.4567 | 146.32
27.9068 | 146.32
28.3569 | 146.44
28.807 | 146.09
29.2571 | 146.44
29.7073 | 146.32
30.1574 | 146.44
30.6075 | 146.44
31.0576 | 146.44
31.5077 | 146.78
31.9578 | 146.44
32.4079 | 146.44
32.858 | 146.55
33.3081 | 146.78
33.7582 | 146.32
34.2084 | 146.21
34.6585 | 146.09
35.1086 | 146.32
35.5587 | 146.55
36.0088 | 146.78
36.4589 | 146.55
36.909 | 146.32
37.3591 | 146.78
37.8092 | 146.78
38.2593 | 146.67
38.7095 | 146.44
39.1596 | 146.55
39.6097 | 146.32
40.0598 | 146.67
40.5099 | 146.67
40.96 | 146.55
41.4101 | 146.44
41.8602 | 146.55
42.3103 | 146.55
42.7604 | 146.32
43.2106 | 146.55
43.6607 | 146.32
44.1108 | 146.55
44.5609 | 146.78
45.011 | 146.67
45.4611 | 146.55
45.9112 | 146.32
46.3613 | 146.32
46.8114 | 146.32
47.2615 | 146.32
47.7117 | 146.32
48.1618 | 146.55
48.6119 | 146.55
49.062 | 146.44
49.5121 | 146.67
49.9622 | 146.67
50.4123 | 146.78
50.8624 | 146.67
51.3125 | 146.78
51.7626 | 146.67
52.2127 | 146.55
52.6629 | 146.55
53.113 | 146.67
53.5631 | 146.55
54.0132 | 146.44
54.4633 | 146.44
54.9134 | 146.55
55.3635 | 146.44
55.8136 | 146.55
56.2637 | 146.32
56.7138 | 146.55
57.164 | 146.09
57.6141 | 146.55
58.0642 | 146.44
58.5143 | 146.32
58.9644 | 146.67
59.4145 | 146.55
59.8646 | 146.67
60.3147 | 146.32
60.7648 | 146.67
61.2149 | 146.44
61.6651 | 146.67
62.1152 | 146.67
62.5653 | 146.55
63.0154 | 146.78
63.4655 | 146.78
63.9156 | 146.55
64.3657 | 146.67
64.8158 | 146.55
65.2659 | 146.78
65.716 | 146.67
66.1662 | 146.67
66.6163 | 146.55
67.0664 | 146.55
67.5165 | 146.9
67.9666 | 146.78
68.4167 | 146.67
68.8668 | 146.55
69.3169 | 146.55
69.767 | 146.67
70.2171 | 146.55
70.6673 | 146.55
71.1174 | 146.67
71.5675 | 146.67
72.0176 | 146.44
72.4677 | 146.44
72.9178 | 146.55
73.3679 | 146.67
73.818 | 146.67
74.2681 | 146.55
74.7182 | 146.55
75.1683 | 146.55
75.6185 | 146.55
76.0686 | 146.55
76.5187 | 146.55
76.9688 | 146.78
77.4189 | 146.78
77.869 | 146.9
78.3191 | 146.67
78.7692 | 146.78
79.2193 | 146.67
79.6694 | 146.78
80.1196 | 146.67
80.5697 | 146.67
81.0198 | 146.44
81.4699 | 146.9
81.92 | 147.13
82.3701 | 146.78
82.8202 | 146.9
83.2703 | 146.9
83.7204 | 146.78
84.1705 | 146.44
84.6207 | 146.9
85.0708 | 146.9
85.5209 | 146.9
85.971 | 146.67
86.4211 | 146.44
86.8712 | 146.9
87.3213 | 146.9
87.7714 | 146.55
88.2215 | 146.67
88.6717 | 146.55
89.1218 | 146.9
89.5719 | 146.78
90.022 | 146.55
90.4721 | 146.21
90.9222 | 146.67
91.3723 | 146.44
91.8224 | 146.78
92.2725 | 146.78
92.7226 | 146.32
93.1727 | 146.67
93.6229 | 146.55
94.073 | 146.55
94.5231 | 145.98
94.9732 | 146.78
95.4233 | 146.78
95.8734 | 146.55
96.3235 | 146.55
96.7736 | 146.67
97.2237 | 146.55
97.6738 | 146.67
98.124 | 146.09
98.5741 | 146.21
99.0242 | 146.32
99.4743 | 146.21
99.9244 | 146.21
100.3745 | 146.44
100.8246 | 146.67
101.2747 | 146.67
101.7248 | 146.67
102.1749 | 146.78
102.6251 | 146.67
103.0752 | 146.67
103.5253 | 146.55
103.9754 | 146.67
104.4255 | 146.67
104.8756 | 146.32
105.3257 | 146.67
105.7758 | 146.78
106.2259 | 146.9
106.676 | 146.9
107.1262 | 146.55
107.5763 | 146.55
108.0264 | 146.78
108.4765 | 146.32
108.9266 | 146.44
109.3767 | 146.21
109.8268 | 146.44
110.2769 | 146.67
110.727 | 146.32
111.1771 | 146.55
111.6273 | 146.44
112.0774 | 146.21
112.5275 | 146.67
112.9776 | 146.78
113.4277 | 146.44
113.8778 | 146.32
114.3279 | 146.44
114.778 | 146.67
115.2281 | 146.55
115.6782 | 146.44
116.1283 | 146.78
116.5785 | 146.9
117.0286 | 146.32
117.4787 | 146.09
117.9288 | 145.98
118.3789 | 146.32
118.829 | 146.55
119.2791 | 146.78
119.7292 | 146.55
120.1793 | 146.32
120.6295 | 146.67
121.0796 | 146.78
121.5297 | 146.55
121.9798 | 146.67
122.4299 | 146.78
122.88 | 146.21
123.3301 | 146.78
123.7802 | 146.9
124.2303 | 146.55
124.6804 | 146.44
125.1305 | 146.44
125.5807 | 146.09
126.0308 | 146.09
126.4809 | 143.68
126.931 | 145.86
127.3811 | 145.29
127.8312 | 145.63
128.2813 | 145.86
128.7314 | 145.63
129.1815 | 145.98
129.6317 | 145.86
130.0818 | 145.98
130.5319 | 146.09
130.982 | 146.21
131.4321 | 146.09
131.8822 | 146.09

## 测厚数据列表
测厚数据详细列表
Y计米距离(m) | 数据1 | 数据2 | 数据3